## Encyclopedia Magnetica
Encyclopedia Magnetica
https://www.e-magnetica.pl
If you find this data useful please cite or add a link to our website.
Disclaimer
This data provided in this file is only for illustration and educational purposes.
Accuracy of values is not guaranteed or implied.
The values might differ significantly from the manufacturers data,
and from the performance in real devices.
In no event the providers can be held liable to any party
for direct, indirect, special, incidental, or consequential damages arising
out of the use of this data.

## TDK, material N30, 25 deg C
TDK | N30 | Data source: https://tools.tdk-electronics.tdk.com/mdt/index.php/hysteresis
25 | deg C | Accessed: 2021-10-20
B-H loop
H [A/m] | B [mT]
-19.13 | -57.25
-21.22 | -67.82
-23.16 | -78.36
-24.78 | -88.83
-26.72 | -99.25
-28.5 | -109.61
-29.83 | -119.89
-29.9 | -130.1
-29.76 | -140.25
-29.62 | -150.31
-30.54 | -160.28
-32.49 | -170.17
-35.21 | -179.95
-37.57 | -189.63
-39.06 | -199.2
-39.77 | -208.61
-40.27 | -217.88
-40.78 | -227
-41.86 | -236
-43.66 | -244.87
-45.99 | -253.57
-48.18 | -262.14
-50.07 | -270.53
-51.68 | -278.75
-53.87 | -286.78
-56.45 | -294.64
-59.47 | -302.33
-61.95 | -309.81
-64.32 | -317.08
-66.57 | -324.19
-69.09 | -331.08
-71.89 | -337.76
-75.45 | -344.18
-80.14 | -350.41
-85.74 | -356.44
-91.91 | -362.25
-98.37 | -367.82
-105.93 | -373.15
-114.54 | -378.24
-124.9 | -383.07
-136.95 | -387.67
-153.05 | -392.01
-175.11 | -396.07
-206.52 | -399.85
-250.57 | -403.33
-311.66 | -406.49
-393.55 | -409.23
-496.12 | -411.59
-614.59 | -413.54
-739.75 | -415.13
-862.05 | -416.39
-973.77 | -417.42
-1070 | -418.23
-1150 | -418.85
-1200 | -419.29
-1230 | -419.56
-1240 | -419.64
-1230 | -419.58
-1200 | -419.38
-1140 | -419.01
-1070 | -418.49
-982.66 | -417.8
-881.13 | -416.95
-770.65 | -415.91
-656.28 | -414.65
-545.32 | -413.15
-443.35 | -411.37
-355.96 | -409.25
-286.06 | -406.79
-233.07 | -404.04
-193.77 | -400.98
-164.48 | -397.64
-142.39 | -394.02
-125.45 | -390.15
-111.79 | -386.04
-100.58 | -381.66
-91.36 | -377.04
-83.7 | -372.19
-77.34 | -367.11
-72.22 | -361.81
-68.18 | -356.25
-64.59 | -350.44
-60.1 | -344.41
-54.89 | -338.16
-49.68 | -331.72
-45.76 | -325.06
-43.07 | -318.2
-40.93 | -311.1
-38.81 | -303.81
-36.46 | -296.32
-34.06 | -288.65
-32.07 | -280.79
-29.87 | -272.74
-27.52 | -264.49
-24.64 | -256.1
-22.57 | -247.52
-21.28 | -238.79
-19.99 | -229.91
-18.02 | -220.9
-15.74 | -211.76
-14.16 | -202.47
-13.15 | -193.06
-11.63 | -183.5
-9.9 | -173.82
-7.82 | -164.02
-6.22 | -154.1
-4.65 | -144.08
-3.01 | -133.99
-1.41 | -123.83
-0.1 | -113.62
0.88 | -103.33
2.14 | -92.98
3.89 | -82.57
5.4 | -72.11
6.36 | -61.58
7.25 | -51.01
8.55 | -40.39
10.46 | -29.75
12.29 | -19.1
13.29 | -8.4
13.49 | 2.3
13.46 | 12.99
14.34 | 23.67
15.36 | 34.34
16.52 | 45
17.61 | 55.63
19.37 | 66.21
21.31 | 76.73
23.1 | 87.21
24.42 | 97.64
26.12 | 108.03
27.74 | 118.33
29.47 | 128.6
30.75 | 138.77
31.91 | 148.88
32.84 | 158.91
32.93 | 168.85
32.84 | 178.7
33.53 | 188.41
35.29 | 198.01
38.04 | 207.48
40.17 | 216.82
41.98 | 226
43.06 | 235.05
43.82 | 243.97
45.07 | 252.74
46.5 | 261.36
48.57 | 269.8
49.75 | 278.09
51.07 | 286.19
53.21 | 294.1
56.39 | 301.83
59.72 | 309.37
62.62 | 316.71
66.09 | 323.85
69.74 | 330.77
73.21 | 337.48
76.46 | 343.97
80.55 | 350.26
85.36 | 356.34
90.68 | 362.17
96.04 | 367.78
102.63 | 373.12
110.37 | 378.23
120.01 | 383.12
132.44 | 387.72
149.61 | 392.09
173.2 | 396.18
205.02 | 400.01
248.77 | 403.52
309.8 | 406.67
392.31 | 409.44
496.29 | 411.8
616.45 | 413.74
743.82 | 415.32
869.03 | 416.59
983.17 | 417.61
1080 | 418.4
1160 | 419.01
1210 | 419.43
1240 | 419.67
1250 | 419.76
1240 | 419.71
1210 | 419.48
1150 | 419.09
1080 | 418.55
990.73 | 417.87
888.61 | 417.02
777.4 | 415.98
662.38 | 414.74
550.01 | 413.27
446.38 | 411.5
357.36 | 409.4
285.7 | 406.96
231.14 | 404.23
190.97 | 401.18
161.34 | 397.86
139.66 | 394.26
123.13 | 390.42
110.17 | 386.32
99.48 | 381.95
90.2 | 377.35
82.92 | 372.52
76.84 | 367.45
71.9 | 362.14
66.7 | 356.6
61.81 | 350.82
57.4 | 344.82
53.56 | 338.62
49.68 | 332.22
45.81 | 325.6
42.24 | 318.75
39.62 | 311.67
37.11 | 304.41
34.86 | 296.96
32.33 | 289.3
30.38 | 281.46
28.41 | 273.46
26.2 | 265.28
23.61 | 256.91
21.59 | 248.38
20.13 | 239.69
19.36 | 230.86
18.1 | 221.89
16.31 | 212.79
14.19 | 203.53
12.33 | 194.15
10.56 | 184.61
7.96 | 174.96
5.23 | 165.2
3.51 | 155.33
2.52 | 145.35
1.46 | 135.3
0.02 | 125.18
-1.08 | 115
-1.83 | 104.74
-3.59 | 94.42
-5.74 | 84.04
-8.18 | 73.59
-9.54 | 63.06
-10.8 | 52.51
-16.45 | -23.22
-16.55 | -24.29
-16.67 | -25.35
-16.79 | -26.42
-16.92 | -27.49
-17.05 | -28.55
-17.16 | -29.62
-17.29 | -30.69
-17.42 | -31.75
-17.57 | -32.81
-17.71 | -33.88
-17.85 | -34.94
-17.96 | -36.01
-18.06 | -37.07
-18.16 | -38.14
-18.29 | -39.2

## TDK, material N30, 100 deg C
TDK | N30 | Data source: https://tools.tdk-electronics.tdk.com/mdt/index.php/hysteresis
100 | deg C | Accessed: 2021-10-20
B-H loop
H [A/m] | B [mT]
-17.43 | -30.49
-17.91 | -36.41
-18.26 | -42.3
-18.44 | -48.17
-18.22 | -54.02
-18.15 | -59.86
-17.88 | -65.64
-18.61 | -71.39
-19.37 | -77.1
-20.71 | -82.76
-21.83 | -88.36
-22.68 | -93.9
-22.17 | -99.39
-21.54 | -104.81
-21.58 | -110.14
-22.77 | -115.42
-23.81 | -120.63
-24.36 | -125.76
-24.77 | -130.8
-25.24 | -135.76
-26.01 | -140.64
-26.91 | -145.44
-28.2 | -150.14
-30.05 | -154.76
-32.09 | -159.29
-33.87 | -163.69
-34.91 | -167.99
-35.04 | -172.19
-35.22 | -176.28
-35.46 | -180.26
-36.53 | -184.12
-37.78 | -187.86
-39.95 | -191.49
-43.4 | -194.99
-47.47 | -198.37
-52.14 | -201.62
-56.99 | -204.74
-63.72 | -207.74
-72.82 | -210.58
-87.47 | -213.27
-112 | -215.79
-153.44 | -218.13
-216.92 | -220.22
-303.96 | -221.98
-409.71 | -223.41
-526.04 | -224.63
-644.1 | -225.63
-756.7 | -226.47
-858.29 | -227.19
-946.04 | -227.79
-1020 | -228.28
-1080 | -228.7
-1130 | -229.02
-1160 | -229.24
-1170 | -229.36
-1170 | -229.41
-1160 | -229.39
-1140 | -229.3
-1100 | -229.15
-1050 | -228.92
-986.32 | -228.63
-914.84 | -228.24
-834.23 | -227.79
-746.06 | -227.22
-651.71 | -226.58
-554.01 | -225.86
-456.63 | -225.03
-363 | -224.08
-278.09 | -222.95
-206.15 | -221.63
-150.51 | -220.08
-110.67 | -218.31
-84.03 | -216.37
-66.85 | -214.27
-55.56 | -212.01
-47.35 | -209.6
-40.81 | -207.07
-35.36 | -204.45
-31.89 | -201.66
-29.74 | -198.74
-28.01 | -195.69
-25.63 | -192.51
-23.26 | -189.21
-21.73 | -185.77
-21.02 | -182.19
-20.28 | -178.5
-19.56 | -174.71
-18.48 | -170.8
-17.63 | -166.78
-16.33 | -162.64
-15.2 | -158.39
-14.07 | -154.04
-13.12 | -149.58
-12.22 | -145.03
-11.33 | -140.39
-10.42 | -135.65
-9.49 | -130.81
-8.15 | -125.89
-7.33 | -120.88
-6.55 | -115.79
-6.46 | -110.64
-6.02 | -105.42
-5.47 | -100.13
-4.92 | -94.76
-4.34 | -89.33
-3.93 | -83.85
-2.99 | -78.29
-2.03 | -72.7
-1.25 | -67.05
-0.67 | -61.37
-0.32 | -55.65
0.23 | -49.88
0.54 | -44.08
1.07 | -38.26
1.33 | -32.41
1.79 | -26.52
2.21 | -20.61
3.03 | -14.69
3.73 | -8.75
4.64 | -2.81
5.11 | 3.13
5.42 | 9.08
5.43 | 15.02
5.76 | 20.95
6.37 | 26.86
7.22 | 32.78
7.95 | 38.67
8.51 | 44.53
9.01 | 50.34
9.55 | 56.15
10.09 | 61.93
10.5 | 67.68
10.89 | 73.4
11.23 | 79.06
11.45 | 84.69
11.43 | 90.26
11.19 | 95.77
10.93 | 101.24
10.88 | 106.63
11.48 | 111.95
12.58 | 117.19
13.85 | 122.36
14.61 | 127.46
15.28 | 132.48
15.97 | 137.45
17 | 142.33
17.57 | 147.13
18.24 | 151.83
18.88 | 156.43
20.21 | 160.92
22.16 | 165.33
24.4 | 169.62
26.25 | 173.8
27.16 | 177.86
27.84 | 181.8
28.77 | 185.63
30 | 189.36
31.41 | 192.97
33.43 | 196.45
36.7 | 199.8
41.26 | 203.03
47.01 | 206.12
54.69 | 209.07
66.09 | 211.87
84.26 | 214.52
114.77 | 217.01
164.37 | 219.26
238.77 | 221.21
337.05 | 222.82
452.47 | 224.14
574.83 | 225.22
695.31 | 226.14
808.16 | 226.91
909.83 | 227.57
997.9 | 228.1
1070 | 228.53
1130 | 228.85
1180 | 229.07
1200 | 229.21
1220 | 229.28
1220 | 229.27
1200 | 229.2
1180 | 229.03
1140 | 228.81
1090 | 228.49
1020 | 228.11
948.33 | 227.66
866.19 | 227.14
776.23 | 226.53
680.22 | 225.85
579.64 | 225.11
477.76 | 224.27
378.12 | 223.29
286.11 | 222.14
207.81 | 220.81
147.02 | 219.25
104.53 | 217.46
76.38 | 215.48
58.45 | 213.32
46.14 | 211.04
37.38 | 208.61
30.36 | 206.06
24.99 | 203.38
20.47 | 200.55
17.03 | 197.59
14.01 | 194.5
11.65 | 191.29
9.62 | 187.93
7.95 | 184.46
6.67 | 180.89
5.12 | 177.18
3.47 | 173.36
1.75 | 169.43
0.7 | 165.39
0.37 | 161.23
0.18 | 156.98
-0.19 | 152.59
-0.69 | 148.1
-1.21 | 143.52
-1.34 | 138.85
-2.02 | 134.07
-3.08 | 129.22
-4.67 | 124.28
-5.98 | 119.26
-6.95 | 114.17
-7.48 | 109
-8.03 | 103.73
-8.19 | 98.41
-8.76 | 93.01
-9.28 | 87.58
-10.1 | 82.06
-10.4 | 76.48
-10.38 | 70.85
-10.57 | 65.16
-11.38 | 59.45
-12.24 | 53.67
-12.88 | 47.88
-12.97 | 42.03
-13.59 | 36.17
-14.16 | 30.3
-14.83 | 24.4
-16.11 | -18
-16.18 | -18.6
-16.26 | -19.19
-16.35 | -19.79
-16.46 | -20.38
-16.57 | -20.98
-16.68 | -21.57
-16.81 | -22.17
-16.93 | -22.77
-17.05 | -23.36
-17.15 | -23.96
-17.28 | -24.55
-17.37 | -25.14
-17.46 | -25.74
-17.54 | -26.33
-17.63 | -26.92