## Encyclopedia Magnetica
Encyclopedia Magnetica
https://www.e-magnetica.pl
If you find this data useful please cite or add a link to our website.
Disclaimer
This data provided in this file is only for illustration and educational purposes.
Accuracy of values is not guaranteed or implied.
The values might differ significantly from the manufacturers data,
and from the performance in real devices.
In no event the providers can be held liable to any party
for direct, indirect, special, incidental, or consequential damages arising
out of the use of this data.

## TDK, material N45, 25 deg C
TDK | N45 | Data source: https://tools.tdk-electronics.tdk.com/mdt/index.php/hysteresis
25 | deg C | Accessed: 2021-10-20
B-H loop
H [A/m] | B [mT]
-38.03 | -195.6
-40.15 | -210.5
-42.39 | -225.3
-44.5 | -239.9
-46.6 | -254.5
-48.77 | -268.9
-51.25 | -283.1
-53.67 | -297.1
-56.11 | -311
-58.54 | -324.7
-61.32 | -338.2
-64.36 | -351.6
-67.68 | -364.6
-71.21 | -377.5
-74.87 | -390.1
-78.74 | -402.5
-83.09 | -414.6
-88.23 | -426.4
-94.11 | -438
-100.7 | -449.2
-107.9 | -460.1
-116.2 | -470.7
-126.1 | -480.9
-138.2 | -490.6
-153.5 | -499.9
-173.7 | -508.6
-201.5 | -516.7
-239.6 | -523.8
-290.6 | -529.8
-355.3 | -534.5
-431.9 | -538
-516 | -540.5
-602.5 | -542.4
-687.4 | -543.8
-768.3 | -545
-843.7 | -546
-912.5 | -546.8
-974.1 | -547.4
-1028 | -548
-1075 | -548.5
-1114 | -548.9
-1147 | -549.2
-1172 | -549.4
-1190 | -549.6
-1202 | -549.7
-1207 | -549.7
-1206 | -549.7
-1199 | -549.7
-1186 | -549.6
-1168 | -549.5
-1143 | -549.3
-1114 | -549.1
-1080 | -548.8
-1041 | -548.5
-996.9 | -548.1
-948.8 | -547.6
-897.3 | -547.1
-842.3 | -546.5
-783.9 | -545.8
-722.5 | -545.1
-658.8 | -544.2
-593.9 | -543.2
-528.7 | -541.9
-464.4 | -540.5
-402.4 | -538.6
-344.7 | -536.4
-293.7 | -533.5
-250.2 | -529.9
-214.4 | -525.7
-185.5 | -520.7
-162.6 | -515.1
-144.2 | -509
-129.1 | -502.4
-116.4 | -495.4
-105.3 | -488
-95.65 | -480.1
-87.16 | -471.9
-79.79 | -463.4
-73.36 | -454.4
-67.69 | -445.1
-62.62 | -435.6
-57.77 | -425.7
-53.11 | -415.4
-48.83 | -404.9
-45.16 | -394.1
-41.97 | -382.9
-38.91 | -371.6
-35.87 | -359.9
-32.98 | -347.9
-30.15 | -335.6
-27.49 | -323.2
-24.98 | -310.5
-22.85 | -297.6
-20.76 | -284.5
-18.73 | -271.1
-16.63 | -257.5
-14.68 | -243.8
-12.75 | -229.9
-10.76 | -215.8
-8.77 | -201.5
-6.72 | -187.1
-4.75 | -172.5
-2.73 | -157.8
-0.92 | -143
0.91 | -128.1
2.65 | -113.1
4.57 | -97.98
6.42 | -82.82
8.3 | -67.6
10.16 | -52.3
12.17 | -36.96
14.3 | -21.55
16.44 | -6.1
18.46 | 9.4
20.39 | 24.91
22.39 | 40.43
24.45 | 55.95
26.42 | 71.44
28.13 | 86.92
29.83 | 102.3
31.63 | 117.7
33.62 | 133.1
35.52 | 148.3
37.33 | 163.5
39.08 | 178.7
40.93 | 193.7
42.96 | 208.7
45.18 | 223.5
47.37 | 238.3
49.43 | 252.9
51.26 | 267.3
53.27 | 281.6
55.5 | 295.8
58.02 | 309.7
60.73 | 323.5
63.64 | 337.1
66.73 | 350.6
69.85 | 363.7
73.22 | 376.7
76.87 | 389.4
81.02 | 401.8
85.51 | 414
90.4 | 425.9
95.84 | 437.6
102 | 448.9
109 | 459.8
117.2 | 470.5
127 | 480.7
139.1 | 490.6
154.4 | 499.9
174.5 | 508.7
201.7 | 516.8
238.8 | 524.1
288.9 | 530.2
352.8 | 534.9
428.8 | 538.5
512.3 | 541
598.6 | 542.9
683.7 | 544.4
764.7 | 545.6
839.7 | 546.6
907.8 | 547.4
968.7 | 548.1
1023 | 548.6
1070 | 549.1
1109 | 549.5
1142 | 549.9
1167 | 550.1
1186 | 550.3
1198 | 550.4
1203 | 550.5
1202 | 550.5
1194 | 550.5
1181 | 550.4
1163 | 550.3
1138 | 550.1
1109 | 549.9
1075 | 549.6
1036 | 549.3
993.3 | 548.9
945.7 | 548.4
894.2 | 547.9
839 | 547.3
780.9 | 546.6
719.8 | 545.8
656.3 | 545
591.4 | 543.9
526.4 | 542.6
462.3 | 541.1
400.8 | 539.3
343.8 | 536.9
293.2 | 534
250.2 | 530.4
214.9 | 526.1
186.3 | 521.1
163.3 | 515.5
144.7 | 509.4
129.4 | 502.8
116.9 | 495.8
106.6 | 488.4
97.74 | 480.5
89.72 | 472.3
82.41 | 463.8
75.88 | 454.9
69.98 | 445.6
64.59 | 436
59.58 | 426.1
55.13 | 415.9
51.05 | 405.4
47.22 | 394.6
43.62 | 383.5
40.36 | 372.2
37.43 | 360.5
34.68 | 348.6
32.06 | 336.4
29.62 | 324
27.2 | 311.3
24.79 | 298.5
22.3 | 285.4
19.99 | 272.1
17.86 | 258.6
15.89 | 244.9
14.09 | 231
12.34 | 217
10.7 | 202.9
8.9 | 188.5
7.13 | 174
5.24 | 159.3
3.32 | 144.6
1.27 | 129.7
-0.63 | 114.8
-2.46 | 99.74
-4.28 | 84.61
-6.28 | 69.42
-8.31 | 54.19
-10.27 | 38.9
-12.24 | 23.54
-14.34 | 8.13
-16.6 | -7.35
-18.75 | -22.85
-20.79 | -38.35
-22.65 | -53.84
-24.62 | -69.32
-26.41 | -84.73
-28.11 | -100.1
-29.69 | -115.4
-31.37 | -130.7
-33.17 | -145.9
-37.11 | -179.1
-37.28 | -180.6
-37.45 | -182.1
-37.62 | -183.6
-37.78 | -185.1
-37.95 | -186.6
-38.11 | -188.1
-38.27 | -189.6
-38.44 | -191.1

## TDK, material N45, 100 deg C
TDK | N45 | Data source: https://tools.tdk-electronics.tdk.com/mdt/index.php/hysteresis
100 | deg C | Accessed: 2021-10-20
B-H loop
H [A/m] | B [mT]
-33.14 | -143.5
-34.29 | -156.1
-35.38 | -168.7
-36.51 | -181.2
-37.91 | -193.5
-39.55 | -205.8
-41.52 | -218
-43.7 | -230
-46.17 | -241.9
-48.91 | -253.7
-51.84 | -265.4
-55.1 | -276.8
-58.7 | -288
-63.25 | -299
-68.88 | -309.9
-76.14 | -320.4
-85.03 | -330.7
-96.14 | -340.7
-109.9 | -350.3
-127.1 | -359.4
-148.2 | -368.1
-173.4 | -376.2
-202.9 | -383.8
-236.7 | -390.9
-275 | -397.4
-317.6 | -403.3
-364.3 | -408.7
-415.1 | -413.4
-469.8 | -417.6
-528.7 | -421.1
-590.8 | -423.9
-655.1 | -426.3
-720 | -428.1
-784.2 | -429.6
-845.9 | -430.7
-904 | -431.6
-957.9 | -432.4
-1007 | -433
-1051 | -433.5
-1089 | -434
-1122 | -434.4
-1150 | -434.6
-1172 | -434.9
-1189 | -435
-1201 | -435.1
-1208 | -435.2
-1210 | -435.3
-1208 | -435.3
-1200 | -435.2
-1189 | -435.2
-1173 | -435.1
-1153 | -434.9
-1129 | -434.8
-1101 | -434.5
-1070 | -434.3
-1036 | -433.9
-998.7 | -433.5
-958.7 | -433.1
-916.6 | -432.6
-872.3 | -431.9
-826 | -431.2
-778 | -430.4
-729.1 | -429.4
-680.1 | -428.3
-631.5 | -426.9
-583.6 | -425.3
-537 | -423.5
-492 | -421.3
-448.9 | -418.9
-407.9 | -416.1
-369 | -412.9
-332.1 | -409.5
-297.3 | -405.7
-264.6 | -401.7
-233.8 | -397.3
-204.8 | -392.6
-177.4 | -387.5
-152.2 | -382.1
-128.8 | -376.4
-107.5 | -370.3
-88.2 | -363.9
-71.27 | -357.1
-56.75 | -349.9
-44.72 | -342.4
-34.86 | -334.4
-27.09 | -326.2
-20.9 | -317.6
-15.97 | -308.7
-11.76 | -299.5
-8.07 | -290.1
-4.77 | -280.4
-1.87 | -270.6
0.55 | -260.4
2.55 | -250.1
4.12 | -239.5
5.33 | -228.8
6.38 | -217.8
7.42 | -206.7
8.58 | -195.4
9.54 | -183.9
10.37 | -172.3
11.08 | -160.5
11.98 | -148.6
12.97 | -136.6
13.95 | -124.4
14.76 | -112.2
15.34 | -99.8
16.07 | -87.37
17.02 | -74.9
18.31 | -62.34
19.56 | -49.71
20.86 | -37.01
22.19 | -24.29
23.42 | -11.5
24.51 | 1.32
25.51 | 14.16
26.71 | 27.06
27.87 | 39.97
29.06 | 52.88
30.27 | 65.79
31.74 | 78.7
33.22 | 91.56
34.46 | 104.4
35.36 | 117.2
36.21 | 129.9
37.15 | 142.6
38.44 | 155.2
39.87 | 167.8
41.34 | 180.3
42.71 | 192.7
44.16 | 205
45.99 | 217.2
48.28 | 229.3
50.88 | 241.2
53.44 | 253.1
55.89 | 264.7
58.68 | 276.2
62.37 | 287.5
67.25 | 298.6
73.17 | 309.4
80.13 | 320.1
88.63 | 330.4
99.21 | 340.4
112.4 | 350.1
128.9 | 359.3
149.2 | 368.1
174.2 | 376.3
203.7 | 384
237.4 | 391.1
275 | 397.6
316.4 | 403.6
361.9 | 409
411.6 | 413.8
465.4 | 418
523.4 | 421.6
584.7 | 424.5
648.3 | 426.9
712.6 | 428.8
776.1 | 430.3
837.5 | 431.5
895.4 | 432.4
949 | 433.2
997.6 | 433.9
1041 | 434.4
1080 | 434.9
1113 | 435.2
1140 | 435.5
1163 | 435.8
1180 | 435.9
1191 | 436.1
1198 | 436.2
1200 | 436.2
1198 | 436.2
1190 | 436.2
1179 | 436.1
1164 | 436
1144 | 435.9
1121 | 435.7
1094 | 435.5
1063 | 435.2
1029 | 434.8
992.1 | 434.4
952.4 | 433.9
910.1 | 433.4
865.6 | 432.7
819.5 | 432
772.4 | 431.1
724.5 | 430.1
676.2 | 429
627.9 | 427.6
580.4 | 425.9
534.5 | 424
490.2 | 421.8
447.7 | 419.3
406.9 | 416.4
368.3 | 413.3
332.1 | 409.8
298 | 405.9
265.7 | 401.8
235.1 | 397.4
206.1 | 392.6
179 | 387.5
153.6 | 382.1
130.3 | 376.3
109.3 | 370.2
90.59 | 363.7
74.14 | 356.9
60.12 | 349.7
48.52 | 342.1
39.15 | 334.2
31.68 | 325.9
25.66 | 317.4
20.66 | 308.5
16.38 | 299.3
12.75 | 289.9
9.59 | 280.3
6.93 | 270.4
4.55 | 260.3
2.59 | 250
0.86 | 239.4
-0.67 | 228.7
-2.06 | 217.8
-3.28 | 206.7
-4.15 | 195.5
-4.93 | 184
-5.67 | 172.4
-6.6 | 160.7
-7.53 | 148.8
-8.33 | 136.8
-9.07 | 124.6
-9.85 | 112.4
-10.74 | 100.1
-11.45 | 87.68
-12.07 | 75.21
-12.8 | 62.65
-13.93 | 50.03
-15.35 | 37.34
-16.86 | 24.59
-18.28 | 11.81
-19.62 | -1.02
-20.84 | -13.87
-21.96 | -26.73
-22.84 | -39.63
-23.85 | -52.51
-24.94 | -65.38
-26.41 | -78.26
-27.76 | -91.11
-29.13 | -103.9
-31.53 | -132.1
-31.63 | -133.3
-31.73 | -134.6
-31.82 | -135.9
-31.91 | -137.1
-31.99 | -138.4
-32.08 | -139.7
-32.17 | -140.9
-32.25 | -142.2