## Encyclopedia Magnetica
Encyclopedia Magnetica
https://www.e-magnetica.pl
If you find this data useful please cite or add a link to our website.
Disclaimer
This data provided in this file is only for illustration and educational purposes.
Accuracy of values is not guaranteed or implied.
The values might differ significantly from the manufacturers data,
and from the performance in real devices.
In no event the providers can be held liable to any party
for direct, indirect, special, incidental, or consequential damages arising
out of the use of this data.

## TDK, material N88, 25 deg C
TDK | N88 | Data source: https://tools.tdk-electronics.tdk.com/mdt/index.php/hysteresis
25 | deg C | Accessed: 2021-10-20
B-H loop
H [A/m] | B [mT]
-36.61 | -248.49
-38.09 | -264.72
-39.57 | -280.84
-41.59 | -296.83
-44.53 | -312.66
-48.5 | -328.29
-53.71 | -343.69
-59.7 | -358.79
-66.76 | -373.53
-75.43 | -387.83
-87.46 | -401.55
-104.33 | -414.53
-127.23 | -426.6
-157.13 | -437.6
-194.36 | -447.46
-238.46 | -456.19
-287.87 | -463.86
-341.02 | -470.57
-396.82 | -476.45
-454.55 | -481.6
-513.25 | -486.11
-572.04 | -490.05
-630.12 | -493.49
-687.12 | -496.47
-742.35 | -499.05
-795.36 | -501.29
-845.75 | -503.21
-893.37 | -504.87
-937.95 | -506.29
-979.52 | -507.51
-1017.91 | -508.54
-1052.73 | -509.41
-1083.09 | -510.12
-1108.25 | -510.69
-1127.96 | -511.14
-1142.89 | -511.5
-1154.12 | -511.77
-1162.92 | -511.98
-1170.11 | -512.15
-1176.13 | -512.29
-1181.17 | -512.42
-1184.81 | -512.52
-1187.12 | -512.61
-1188.26 | -512.68
-1188.38 | -512.7
-1186.02 | -512.66
-1178.73 | -512.52
-1165.57 | -512.27
-1147.49 | -511.92
-1126.19 | -511.49
-1102.01 | -510.99
-1075.25 | -510.42
-1046.22 | -509.77
-1015.61 | -509.05
-983.4 | -508.24
-949.79 | -507.36
-914.84 | -506.38
-878.69 | -505.3
-841.36 | -504.1
-802.98 | -502.77
-763.69 | -501.3
-723.53 | -499.69
-682.78 | -497.91
-642.08 | -495.97
-601.41 | -493.84
-560.75 | -491.52
-519.39 | -488.99
-477.96 | -486.23
-436.72 | -483.22
-396.17 | -479.96
-356.17 | -476.43
-316.81 | -472.61
-278.51 | -468.45
-242.09 | -463.94
-208 | -459.05
-175.98 | -453.73
-145.97 | -447.94
-118.2 | -441.61
-93.46 | -434.7
-72.12 | -427.15
-54.72 | -418.93
-41.17 | -410.04
-30.89 | -400.49
-23.01 | -390.33
-16.99 | -379.64
-12.55 | -368.47
-9.22 | -356.89
-6.49 | -344.93
-4.08 | -332.62
-1.93 | -319.97
-0.06 | -307
1.67 | -293.74
2.75 | -280.19
3.29 | -266.38
3.21 | -252.3
3.58 | -237.97
4.18 | -223.4
5.01 | -208.6
5.23 | -193.6
5.25 | -178.4
5.52 | -163.03
6.27 | -147.48
7.27 | -131.77
8.05 | -115.9
8.93 | -99.89
10.07 | -83.76
11.22 | -67.52
12.22 | -51.17
12.87 | -34.74
14 | -18.22
15.43 | -1.64
17.02 | 15.02
18.07 | 31.75
19.18 | 48.55
20.52 | 65.4
22.11 | 82.3
23.38 | 99.23
24.5 | 116.18
25.76 | 133.12
27.31 | 150.05
28.35 | 166.94
29.06 | 183.79
29.59 | 200.57
31.2 | 217.28
32.95 | 233.9
34.52 | 250.42
35.83 | 266.84
37.55 | 283.13
40.1 | 299.29
43.23 | 315.28
47.16 | 331.06
52.02 | 346.61
58.06 | 361.85
65.66 | 376.74
75.62 | 391.15
89.03 | 404.96
107.15 | 417.98
131.21 | 430.04
162.1 | 441
200.31 | 450.78
245.11 | 459.4
295.55 | 466.96
350.05 | 473.57
407.4 | 479.35
466.12 | 484.4
525.21 | 488.81
584.09 | 492.65
642.39 | 495.99
699.76 | 498.89
755.03 | 501.39
807.97 | 503.53
857.97 | 505.37
905.5 | 506.95
949.88 | 508.3
991.1 | 509.45
1028.41 | 510.42
1062.06 | 511.24
1091.7 | 511.93
1118.08 | 512.52
1140.89 | 513
1160.27 | 513.4
1175.94 | 513.71
1188.08 | 513.95
1196.92 | 514.12
1202.43 | 514.22
1205.19 | 514.25
1205.11 | 514.21
1202.24 | 514.11
1196.16 | 513.95
1187.36 | 513.74
1175.71 | 513.46
1161.51 | 513.14
1144.26 | 512.76
1124.75 | 512.34
1102.56 | 511.85
1078.38 | 511.31
1051.64 | 510.71
1023.18 | 510.04
992.84 | 509.3
961.23 | 508.46
928.02 | 507.52
893.23 | 506.46
856.93 | 505.29
819.48 | 503.99
780.86 | 502.57
741.26 | 501.03
701.02 | 499.35
661.03 | 497.51
621.11 | 495.5
580.91 | 493.28
539.6 | 490.86
497.88 | 488.23
456.36 | 485.37
415.95 | 482.26
376.15 | 478.87
337.05 | 475.19
298.54 | 471.22
261.44 | 466.92
225.98 | 462.27
192.61 | 457.22
161.42 | 451.73
132.44 | 445.75
106.26 | 439.23
83.17 | 432.12
64 | 424.38
48.33 | 415.98
36.04 | 406.92
26.57 | 397.25
19.59 | 387.02
14.76 | 376.3
11.79 | 365.13
10.04 | 353.56
8.24 | 341.63
5.94 | 329.36
3.49 | 316.78
1.78 | 303.91
0.64 | 290.75
-0.3 | 277.31
-1.65 | 263.61
-3.27 | 249.67
-4.39 | 235.49
-4.77 | 221.1
-4.54 | 206.5
-4.63 | 191.7
-5.05 | 176.69
-5.94 | 161.48
-6.81 | 146.09
-7.55 | 130.54
-8.07 | 114.85
-8.47 | 99.03
-9.13 | 83.08
-9.93 | 67.03
-11.19 | 50.89
-12.44 | 34.66
-13.8 | 18.35
-15.38 | 1.98
-17.23 | -14.47
-19 | -30.99
-20.03 | -47.58
-20.55 | -64.23
-21.22 | -80.91
-22.27 | -97.62
-23.63 | -114.35
-24.88 | -131.08
-26.1 | -147.78
-27.24 | -164.46
-28.37 | -181.08
-29.57 | -197.65
-31.04 | -214.14
-32.96 | -230.55
-35.35 | -246.87

## TDK, material N88, 100 deg C
TDK | N88 | Data source: https://tools.tdk-electronics.tdk.com/mdt/index.php/hysteresis
100 | deg C | Accessed: 2021-10-20
B-H loop
H [A/m] | B [mT]
-46.29 | -291.61
-51.44 | -304.67
-57.48 | -317.46
-65.94 | -329.88
-77.84 | -341.83
-94.98 | -353.1
-118.94 | -363.46
-152.32 | -372.61
-197.22 | -380.31
-254.7 | -386.38
-323.15 | -390.89
-398.81 | -394.08
-477.55 | -396.31
-555.88 | -397.88
-631.88 | -399.03
-703.76 | -399.91
-770.66 | -400.61
-831.82 | -401.18
-887.24 | -401.65
-937.37 | -402.05
-982.61 | -402.4
-1023.39 | -402.7
-1058.76 | -402.96
-1088.13 | -403.16
-1111.04 | -403.32
-1128.52 | -403.45
-1141.73 | -403.55
-1152.12 | -403.64
-1160.22 | -403.71
-1166.85 | -403.77
-1172.38 | -403.82
-1177.37 | -403.86
-1181.43 | -403.9
-1184.62 | -403.94
-1186.86 | -403.96
-1188.25 | -403.99
-1188.44 | -404
-1186.97 | -404.01
-1182.51 | -403.99
-1173.47 | -403.94
-1158.36 | -403.86
-1137.9 | -403.75
-1113.87 | -403.61
-1087.45 | -403.45
-1059.05 | -403.27
-1027.93 | -403.08
-994.99 | -402.86
-960.45 | -402.63
-925.08 | -402.37
-888.53 | -402.09
-851 | -401.78
-812.39 | -401.46
-772.76 | -401.11
-731.77 | -400.73
-689.98 | -400.31
-647.49 | -399.85
-604.35 | -399.34
-560.21 | -398.75
-515.32 | -398.09
-470.36 | -397.31
-425.62 | -396.41
-381.48 | -395.34
-338.38 | -394.02
-297.29 | -392.41
-258.87 | -390.42
-223.46 | -387.98
-191.23 | -385.04
-162.84 | -381.55
-138.63 | -377.5
-118.53 | -372.91
-101.53 | -367.8
-87.03 | -362.18
-74.61 | -356.09
-64.2 | -349.54
-55.32 | -342.56
-47.9 | -335.16
-41.67 | -327.37
-36.7 | -319.19
-32.44 | -310.65
-28.79 | -301.77
-25.51 | -292.56
-22.43 | -283.04
-19.92 | -273.21
-17.77 | -263.1
-16.2 | -252.7
-14.27 | -242.04
-12.45 | -231.12
-10.69 | -219.95
-9.53 | -208.55
-8.47 | -196.92
-7.33 | -185.06
-6.09 | -173
-4.87 | -160.74
-3.68 | -148.28
-2.89 | -135.64
-2.11 | -122.83
-1.53 | -109.86
-0.34 | -96.75
0.86 | -83.51
2.25 | -70.15
3.51 | -56.68
4.77 | -43.1
5.94 | -29.42
6.89 | -15.64
8.05 | -1.77
9.26 | 12.19
10.72 | 26.22
12.21 | 40.32
13.95 | 54.46
15.39 | 68.66
16.46 | 82.89
17.58 | 97.16
18.98 | 111.43
20.64 | 125.72
22.1 | 139.99
23.61 | 154.26
25.51 | 168.5
27.66 | 182.71
29.83 | 196.88
31.57 | 210.99
33.38 | 225.03
35.2 | 238.98
37.28 | 252.81
39.41 | 266.51
42.75 | 280.07
47.32 | 293.46
53.03 | 306.63
59.46 | 319.54
67.92 | 332.09
80.27 | 344.14
98.19 | 355.48
123.35 | 365.87
158.02 | 375
204.33 | 382.61
263.32 | 388.57
333.14 | 392.95
410.2 | 396.03
489.82 | 398.16
568.59 | 399.66
644.24 | 400.76
715.84 | 401.6
782.59 | 402.28
843.99 | 402.83
899.65 | 403.29
949.76 | 403.69
994.73 | 404.03
1035.02 | 404.32
1070.91 | 404.57
1102.26 | 404.77
1129.11 | 404.94
1151.67 | 405.07
1170.32 | 405.17
1184.99 | 405.24
1195.99 | 405.29
1203.59 | 405.32
1208.14 | 405.33
1210.26 | 405.32
1210.4 | 405.29
1209.53 | 405.25
1206.89 | 405.21
1201.7 | 405.14
1192.68 | 405.07
1180.15 | 404.98
1164.98 | 404.87
1147.47 | 404.74
1127.26 | 404.59
1104.22 | 404.42
1079.05 | 404.24
1052.66 | 404.05
1024.93 | 403.84
995.61 | 403.61
964.49 | 403.36
931.92 | 403.09
897.73 | 402.8
861.86 | 402.49
824.04 | 402.16
785.24 | 401.81
745.56 | 401.44
705.34 | 401.05
663.87 | 400.62
621.35 | 400.15
577.88 | 399.63
534.03 | 399.03
490.01 | 398.35
446.13 | 397.55
402.38 | 396.59
359.31 | 395.43
317.62 | 394
278.19 | 392.25
241.6 | 390.09
208.41 | 387.46
179.29 | 384.29
154.43 | 380.56
133.1 | 376.29
114.5 | 371.48
98.09 | 366.18
84.07 | 360.4
72.46 | 354.17
62.88 | 347.51
54.76 | 340.44
47.68 | 332.96
41.57 | 325.11
36.56 | 316.89
32.63 | 308.33
29.56 | 299.43
26.66 | 290.22
23.87 | 280.71
20.94 | 270.91
18.61 | 260.85
16.48 | 250.54
14.87 | 239.97
13.18 | 229.15
11.86 | 218.08
10.54 | 206.77
9.74 | 195.24
9.07 | 183.5
8.74 | 171.57
7.86 | 159.43
6.64 | 147.11
4.92 | 134.63
3.61 | 121.98
2.68 | 109.19
1.78 | 96.25
0.47 | 83.16
-1.36 | 69.93
-2.8 | 56.57
-4.25 | 43.1
-5.42 | 29.54
-6.8 | 15.88
-7.93 | 2.14
-8.81 | -11.67
-9.76 | -25.55
-10.77 | -39.5
-12.37 | -53.5
-13.71 | -67.56
-15.3 | -81.65
-16.73 | -95.78
-18.36 | -109.92
-19.22 | -124.07
-19.85 | -138.22
-20.73 | -152.35
-22.68 | -166.46
-24.85 | -180.54
-26.91 | -194.57
-28.66 | -208.54
-30.76 | -222.44
-33.26 | -236.26
-36.11 | -249.98
-39.11 | -263.57
-42.34 | -277.02
-46.25 | -290.3