## Encyclopedia Magnetica
Encyclopedia Magnetica
https://www.e-magnetica.pl
If you find this data useful please cite or add a link to our website.
Disclaimer
This data provided in this file is only for illustration and educational purposes.
Accuracy of values is not guaranteed or implied.
The values might differ significantly from the manufacturers data,
and from the performance in real devices.
In no event the providers can be held liable to any party
for direct, indirect, special, incidental, or consequential damages arising
out of the use of this data.

## TDK, material N97, 25 deg C
TDK | N97 | Data source: https://tools.tdk-electronics.tdk.com/mdt/index.php/hysteresis
25 | deg C | Accessed: 2021-10-20
B-H loop
H [A/m] | B [mT]
-30.75 | -99.88
-31.82 | -113.8
-32.96 | -127.6
-34.21 | -141.3
-35.56 | -155
-36.88 | -168.6
-38.27 | -182.2
-39.77 | -195.6
-41.52 | -209
-43.41 | -222.2
-45.45 | -235.3
-47.4 | -248.3
-49.48 | -261.1
-51.52 | -273.8
-53.6 | -286.3
-55.59 | -298.6
-57.81 | -310.7
-60.39 | -322.7
-63.41 | -334.4
-66.91 | -346
-71.08 | -357.3
-75.9 | -368.3
-81.72 | -379.1
-88.86 | -389.7
-97.87 | -399.9
-109.1 | -409.7
-123 | -419.3
-140.4 | -428.4
-162.1 | -437.1
-188.8 | -445.3
-220.8 | -453
-258.3 | -460.2
-301.2 | -466.8
-349.2 | -472.9
-401.8 | -478.4
-458.1 | -483.4
-517.4 | -487.9
-579 | -491.9
-642.4 | -495.4
-706.8 | -498.5
-771.5 | -501.1
-835 | -503.3
-896.1 | -505.2
-953.3 | -506.8
-1006 | -508.2
-1054 | -509.3
-1096 | -510.2
-1132 | -510.9
-1162 | -511.5
-1184 | -511.8
-1200 | -512.1
-1209 | -512.3
-1211 | -512.3
-1207 | -512.2
-1196 | -512.1
-1180 | -511.8
-1158 | -511.4
-1131 | -510.9
-1098 | -510.3
-1061 | -509.5
-1019 | -508.6
-974.8 | -507.5
-927.3 | -506.4
-876.9 | -505
-824.5 | -503.4
-771 | -501.6
-717.2 | -499.5
-663.5 | -497.3
-610.4 | -494.7
-558.1 | -491.9
-507 | -488.8
-457.3 | -485.3
-409.3 | -481.6
-363 | -477.6
-318.8 | -473.2
-277.3 | -468.5
-238.8 | -463.4
-203.6 | -457.9
-171.3 | -452.1
-142.3 | -445.9
-116.7 | -439.3
-94.97 | -432.3
-77.01 | -424.9
-62.67 | -417.2
-51.36 | -409
-42.49 | -400.5
-35.58 | -391.6
-29.98 | -382.5
-25.19 | -373
-20.88 | -363.3
-17.23 | -353.3
-14.37 | -343.1
-12.13 | -332.5
-10.23 | -321.8
-8.528 | -310.8
-6.977 | -299.5
-5.585 | -288.1
-4.105 | -276.5
-2.61 | -264.6
-1.057 | -252.6
0.3567 | -240.3
1.623 | -227.9
2.718 | -215.4
3.667 | -202.6
4.607 | -189.8
5.692 | -176.7
6.942 | -163.6
8.173 | -150.3
9.168 | -137
10.07 | -123.5
11.06 | -110
12.19 | -96.39
13.31 | -82.71
14.29 | -68.97
15.29 | -55.16
16.38 | -41.29
17.63 | -27.37
19 | -13.4
20.4 | 0.5983
21.73 | 14.63
22.95 | 28.68
24.26 | 42.73
25.81 | 56.77
27.48 | 70.78
29.14 | 84.75
30.56 | 98.65
32.02 | 112.5
33.46 | 126.3
35.08 | 140.1
36.63 | 153.8
38.2 | 167.4
39.58 | 180.9
40.84 | 194.4
42.14 | 207.7
43.71 | 220.9
45.62 | 234.1
47.68 | 247.1
49.73 | 259.9
51.59 | 272.6
53.52 | 285.2
55.61 | 297.6
58.07 | 309.8
60.81 | 321.8
63.98 | 333.5
67.5 | 345.1
71.55 | 356.4
76.3 | 367.6
82 | 378.4
88.81 | 389
97.17 | 399.3
107.8 | 409.2
121.6 | 418.7
138.9 | 427.9
160.3 | 436.7
186.6 | 444.9
218.7 | 452.6
256.4 | 459.8
299.3 | 466.5
346.9 | 472.6
399.1 | 478.1
455.2 | 483.2
514.6 | 487.7
576.5 | 491.7
640.1 | 495.2
704.6 | 498.3
769.2 | 500.9
832.7 | 503.2
894.1 | 505.2
951.9 | 506.8
1005 | 508.2
1054 | 509.3
1097 | 510.3
1133 | 511.1
1162 | 511.7
1185 | 512.1
1201 | 512.5
1210 | 512.6
1213 | 512.7
1209 | 512.7
1198 | 512.6
1182 | 512.3
1161 | 512
1133 | 511.5
1101 | 510.9
1063 | 510.2
1022 | 509.3
976.7 | 508.3
929 | 507.1
878.9 | 505.7
826.6 | 504.1
772.8 | 502.3
718.7 | 500.3
664.6 | 498
611.2 | 495.5
558.8 | 492.6
507.8 | 489.5
458.1 | 486.1
410.1 | 482.3
364.1 | 478.3
320.3 | 473.9
278.8 | 469.2
239.6 | 464.1
203.3 | 458.6
170.6 | 452.8
141.6 | 446.6
116.7 | 440
95.69 | 433
78.28 | 425.6
63.97 | 417.8
52.31 | 409.7
43.01 | 401.2
35.7 | 392.3
29.91 | 383.2
25.21 | 373.7
21.22 | 364
17.86 | 354
14.97 | 343.8
12.53 | 333.3
10.3 | 322.5
8.348 | 311.5
6.495 | 300.3
4.83 | 288.9
3.123 | 277.3
1.635 | 265.4
0.26 | 253.4
-0.8933 | 241.2
-2.092 | 228.8
-3.313 | 216.3
-4.468 | 203.5
-5.503 | 190.6
-6.48 | 177.6
-7.505 | 164.5
-8.532 | 151.2
-9.445 | 137.9
-10.26 | 124.4
-11.17 | 110.9
-12.18 | 97.23
-13.27 | 83.53
-14.3 | 69.77
-15.4 | 55.94
-16.7 | 42.06
-18.16 | 28.13
-19.59 | 14.16
-20.96 | 0.1517
-22.22 | -13.87
-23.54 | -27.9
-24.94 | -41.93
-26.54 | -55.94
-29.85 | -86.67
-29.97 | -88.07
-30.09 | -89.46
-30.2 | -90.85
-30.32 | -92.24
-30.42 | -93.63
-30.53 | -95.02
-30.63 | -96.41
-30.56 | -97.8

## TDK, material N97, 100 deg C
TDK | N97 | Data source: https://tools.tdk-electronics.tdk.com/mdt/index.php/hysteresis
25 | deg C | Accessed: 2021-10-20
B-H loop
H [A/m] | B [mT]
-26.94 | -112.7
-28.48 | -123.5
-29.95 | -134.3
-31.2 | -144.9
-32.34 | -155.5
-33.58 | -166
-34.88 | -176.4
-36.38 | -186.7
-37.8 | -196.8
-39.21 | -206.9
-40.48 | -216.8
-41.95 | -226.6
-43.52 | -236.2
-45.35 | -245.8
-47.1 | -255.2
-48.73 | -264.4
-50.35 | -273.5
-52.33 | -282.4
-54.88 | -291.1
-57.78 | -299.6
-60.77 | -308
-63.74 | -316.1
-66.81 | -324
-70.12 | -331.8
-73.79 | -339.3
-77.91 | -346.6
-82.76 | -353.6
-88.71 | -360.5
-96.08 | -367
-105.2 | -373.3
-116.8 | -379.2
-132.2 | -384.9
-153.5 | -390.2
-184.4 | -395.1
-229.2 | -399.3
-291.4 | -402.9
-371.1 | -405.7
-464.7 | -407.7
-566.1 | -409.2
-668.4 | -410.4
-766.6 | -411.3
-857.1 | -412
-938.7 | -412.6
-1010 | -413
-1072 | -413.3
-1123 | -413.6
-1163 | -413.8
-1191 | -413.9
-1208 | -414
-1214 | -414
-1211 | -414
-1199 | -414
-1177 | -413.9
-1145 | -413.7
-1104 | -413.5
-1056 | -413.3
-1000 | -413
-938.3 | -412.6
-870.3 | -412.2
-797.1 | -411.6
-719.3 | -411
-638.2 | -410.3
-555.5 | -409.4
-473.8 | -408.3
-396 | -407
-325.4 | -405.3
-264.7 | -403.2
-215.5 | -400.6
-177.5 | -397.5
-149 | -393.9
-127.7 | -390
-111.4 | -385.8
-98.54 | -381.2
-88.11 | -376.3
-79.45 | -371.2
-72.2 | -365.8
-66.1 | -360.1
-60.94 | -354.2
-56.31 | -348
-51.98 | -341.6
-47.94 | -335
-44.4 | -328.1
-41.52 | -321
-38.89 | -313.7
-36.46 | -306.1
-34.08 | -298.4
-31.91 | -290.5
-29.95 | -282.3
-28 | -274
-26.17 | -265.4
-24.32 | -256.7
-22.61 | -247.8
-20.86 | -238.7
-19 | -229.5
-17.18 | -220.1
-15.4 | -210.6
-13.92 | -200.9
-12.42 | -191.1
-10.94 | -181.2
-9.43 | -171.1
-8.075 | -160.9
-6.927 | -150.6
-5.815 | -140.2
-4.723 | -129.7
-3.508 | -119.1
-2.25 | -108.5
-0.8067 | -97.75
0.5633 | -86.96
1.948 | -76.1
3.25 | -65.18
4.703 | -54.21
6.158 | -43.19
7.708 | -32.12
9.398 | -21.02
11.25 | -9.88
12.9 | 1.273
14.16 | 12.44
15.14 | 23.61
16.26 | 34.77
17.71 | 45.91
19.48 | 57.04
21.36 | 68.12
23.03 | 79.17
24.38 | 90.17
25.47 | 101.1
26.64 | 112
28.19 | 122.8
29.8 | 133.6
31.18 | 144.3
32.17 | 154.9
33.24 | 165.4
34.6 | 175.9
36.25 | 186.2
37.85 | 196.4
39.39 | 206.5
40.83 | 216.4
42.46 | 226.3
44.28 | 236
46.37 | 245.5
48.54 | 254.9
50.68 | 264.2
52.73 | 273.3
54.73 | 282.2
56.83 | 290.9
58.94 | 299.5
61.24 | 307.8
63.75 | 316
66.8 | 323.9
70.42 | 331.7
74.53 | 339.2
79.08 | 346.5
83.98 | 353.6
89.61 | 360.4
96.39 | 366.9
105.2 | 373.2
116.7 | 379.2
132 | 384.9
153.2 | 390.2
183.6 | 395.1
227.9 | 399.4
289.4 | 403
368.7 | 405.7
461.8 | 407.8
562.6 | 409.3
664.7 | 410.5
763.2 | 411.4
854.6 | 412.1
937 | 412.7
1009 | 413.2
1071 | 413.6
1122 | 413.8
1162 | 414.1
1190 | 414.2
1207 | 414.3
1213 | 414.3
1211 | 414.3
1199 | 414.3
1177 | 414.2
1145 | 414
1104 | 413.8
1056 | 413.6
1000 | 413.3
938.2 | 412.9
870.2 | 412.5
796.8 | 412
719 | 411.3
638 | 410.6
555.6 | 409.7
474.1 | 408.6
396.2 | 407.3
325.4 | 405.6
264.5 | 403.5
215.4 | 400.9
177.5 | 397.8
149.1 | 394.2
128 | 390.3
111.9 | 386.1
99.36 | 381.5
89.17 | 376.6
80.64 | 371.5
73.34 | 366
67 | 360.4
61.5 | 354.5
56.78 | 348.3
52.66 | 341.9
49.01 | 335.3
45.51 | 328.4
42.26 | 321.3
39.18 | 314
36.54 | 306.5
34.02 | 298.7
31.69 | 290.8
29.42 | 282.7
27.5 | 274.3
25.81 | 265.8
24.26 | 257.1
22.6 | 248.2
20.84 | 239.1
19.14 | 229.9
17.65 | 220.5
16.33 | 211
14.99 | 201.3
13.53 | 191.6
12.11 | 181.7
10.65 | 171.6
9.17 | 161.5
7.595 | 151.2
6.118 | 140.9
4.752 | 130.4
3.407 | 119.8
2.128 | 109.2
0.8883 | 98.42
-0.4317 | 87.6
-2.043 | 76.71
-3.82 | 65.77
-5.447 | 54.77
-6.768 | 43.76
-8.047 | 32.72
-9.347 | 21.64
-10.78 | 10.54
-12.16 | -0.5883
-13.63 | -11.71
-15.13 | -22.83
-16.68 | -33.94
-18.1 | -45.05
-19.45 | -56.13
-20.73 | -67.17
-22.04 | -78.19
-25.31 | -102.3
-25.47 | -103.4
-25.64 | -104.5
-25.81 | -105.6
-25.98 | -106.7
-26.15 | -107.8
-26.33 | -108.9
-26.52 | -109.9
-26.94 | -112.7